## B7M
TORQUE GUIDE FOR ASTM A193 GRADE B7M | [15 empty] | THESE TORQUE VALUES ARE BASED ON FRICTION FACTOR IN "CUSTOM" COLUMN
BOLT TENSION BASED ON |  |  |  |  | 70 | % YIELD
| BOLT SIZE | THREAD | [13 empty] | First Pass | Second Pass | All Subsequent
| (.001") | PER INCH | [15 empty] | Passes
[15 empty] | 0.15 | 30% | 60% | 100%
3/4 x 10 | 0.75 | 10 | 1-1/4" | 0.3342904 | 80000 | 18720.26 | 127.5318 | 117.0016 | 146.252 | 163.8023 | 175.5024 | 183.6926 | 234.0033 | 351.0049 | 175.5024 | 52.65073 | 105.3015 | 175.5024
7/8 x 9 | 0.875 | 9 | 1-7/16" | 0.4614992 | 80000 | 25843.95 | 205.4056 | 188.4455 | 235.5569 | 263.8237 | 282.6682 | 295.8594 | 376.891 | 565.3365 | 282.6682 | 84.80047 | 169.6009 | 282.6682
1x 8 | 1 | 8 | 1-5/8" | 0.6054369 | 80000 | 33904.47 | 307.9656 | 282.5372 | 353.1715 | 395.5521 | 423.8058 | 443.5834 | 565.0744 | 847.6117 | 423.8058 | 127.1417 | 254.2835 | 423.8058
1-1/8 x 8 | 1.125 | 8 | 1-13/16" | 0.7900517 | 80000 | 44242.9 | 452.1071 | 414.7772 | 518.4714 | 580.688 | 622.1657 | 651.2001 | 829.5543 | 1244.331 | 622.1657 | 186.6497 | 373.2994 | 622.1657
1-1/4 x 8 | 1.25 | 8 | 2" | 0.9991978 | 80000 | 55955.08 | 635.3233 | 582.8654 | 728.5817 | 816.0115 | 874.2981 | 915.0987 | 1165.731 | 1748.596 | 874.2981 | 262.2894 | 524.5788 | 874.2981
1-3/8 x 8 | 1.375 | 8 | 2-3/16" | 1.232875 | 80000 | 69041.01 | 862.2934 | 791.0949 | 988.8686 | 1107.533 | 1186.642 | 1242.019 | 1582.19 | 2373.285 | 1186.642 | 355.9927 | 711.9854 | 1186.642
1-1/2 x 8 | 1.5 | 8 | 2-3/8" | 1.491084 | 80000 | 83500.69 | 1137.697 | 1043.759 | 1304.698 | 1461.262 | 1565.638 | 1638.701 | 2087.517 | 3131.276 | 1565.638 | 469.6914 | 939.3827 | 1565.638
1-5/8 x 8 | 1.625 | 8 | 2-9/16" | 1.773824 | 80000 | 99334.12 | 1466.213 | 1345.15 | 1681.437 | 1883.209 | 2017.724 | 2111.885 | 2690.299 | 4035.449 | 2017.724 | 605.3173 | 1210.635 | 2017.724
1-3/4 x 8 | 1.75 | 8 | 2-3/4" | 2.081095 | 80000 | 116541.3 | 1852.521 | 1699.561 | 2124.451 | 2379.385 | 2549.341 | 2668.31 | 3399.121 | 5098.682 | 2549.341 | 764.8023 | 1529.605 | 2549.341
1-7/8 x 8 | 1.875 | 8 | 2-15/16" | 2.412897 | 80000 | 135122.2 | 2301.3 | 2111.285 | 2639.106 | 2955.799 | 3166.927 | 3314.717 | 4222.57 | 6333.854 | 3166.927 | 950.0782 | 1900.156 | 3166.927
2 x 8 | 2 | 8 | 3-1/8" | 2.769231 | 80000 | 155076.9 | 2817.231 | 2584.615 | 3230.769 | 3618.461 | 3876.923 | 4057.846 | 5169.23 | 7753.845 | 3876.923 | 1163.077 | 2326.154 | 3876.923
2-1/8 x 8 | 2.125 | 8 | 3-5/16" | 3.150095 | 80000 | 176405.3 | 3404.991 | 3123.845 | 3904.806 | 4373.382 | 4685.767 | 4904.436 | 6247.689 | 9371.534 | 4685.767 | 1405.73 | 2811.46 | 4685.767
2-1/4 x 8 | 2.25 | 8 | 3-1/2" | 3.555491 | 80000 | 199107.5 | 4069.26 | 3733.266 | 4666.583 | 5226.572 | 5599.899 | 5861.228 | 7466.532 | 11199.8 | 5599.899 | 1679.97 | 3359.939 | 5599.899
2-3/8 x 8 | 2.375 | 8 | 3-11/16" | 3.985419 | 80000 | 223183.5 | 4814.718 | 4417.172 | 5521.466 | 6184.041 | 6625.759 | 6934.961 | 8834.345 | 13251.52 | 6625.759 | 1987.728 | 3975.455 | 6625.759
2-1/2 x 8 | 2.5 | 8 | 3-7/8" | 4.439877 | 80000 | 248633.1 | 5646.044 | 5179.857 | 6474.821 | 7251.8 | 7769.785 | 8132.375 | 10359.71 | 15539.57 | 7769.785 | 2330.936 | 4661.871 | 7769.785
REV 7.31.09
DRY
STEEL
K=.440
BOLT SIZE DIA. x TPI
HEX NUT ACROSS FLAT
STRESS AREA (IN2)
MIN YIELD
STRENGTH
(PSI)
BOLT TENSION
(LBS)
MOLYBDENUM
DISULFIDE
K=.100
MOLY/LEAD
OXIDE/GRAPHITE
K=.125
COPPER &
GRAPHITE
K=.140
LoaDISC
TS 801MOLY
K=.109
NICKEL &
GRAPHITE
K=.150
API
SA2
K=.157
MACHINE
OIL
K=.200
REQUIRED TORQUE (FtLbs)
CUSTOM
(INSERT K)
K=.300
This spread sheet is to be used as a guide. all results should be analyzed against actual field results to establish their validity.
To use spread sheet click desired tab for B7 or B16 material
Enter the desired percent yield in yellow field at top of form
If 'K' factor is not listed, Enter appropriate value under Custom (insert K) , in yellow field only
as always- after entering any value, click outside the field or hit enter to update calculations.
NOTICE: Spread sheet is active and unprotected. Any alterations to cells other than those shown in yellow could produce incorrect results.

## L7M
TORQUE GUIDE FOR ASTM A320 CLASS L7 GRADE M | [15 empty] | THESE TORQUE VALUES ARE BASED ON FRICTION FACTOR IN "CUSTOM" COLUMN
BOLT TENSION BASED ON |  |  |  |  | 60 | % YIELD
| BOLT SIZE | THREAD | [13 empty] | First Pass | Second Pass | All Subsequent
| (.001") | PER INCH | [15 empty] | Passes
[15 empty] | 0.15 | 30% | 60% | 100%
3/4 x 10 | 0.75 | 10 | 1-1/4" | 0.3342904 | 80000 | 16045.94 | 109.313 | 100.2871 | 125.3589 | 140.402 | 150.4307 | 157.4508 | 200.5742 | 300.8613 | 150.4307 | 45.1292 | 90.2584 | 150.4307
7/8 x 9 | 0.875 | 9 | 1-7/16" | 0.4614992 | 80000 | 22151.96 | 176.0619 | 161.5247 | 201.9059 | 226.1346 | 242.2871 | 253.5938 | 323.0494 | 484.5741 | 242.2871 | 72.68612 | 145.3722 | 242.2871
1x 8 | 1 | 8 | 1-5/8" | 0.6054369 | 80000 | 29060.97 | 263.9705 | 242.1748 | 302.7184 | 339.0447 | 363.2621 | 380.2144 | 484.3495 | 726.5243 | 363.2621 | 108.9786 | 217.9573 | 363.2621
1-1/8 x 8 | 1.125 | 8 | 1-13/16" | 0.7900517 | 80000 | 37922.48 | 387.5204 | 355.5233 | 444.4041 | 497.7326 | 533.2849 | 558.1715 | 711.0466 | 1066.57 | 533.2849 | 159.9855 | 319.9709 | 533.2849
1-1/4 x 8 | 1.25 | 8 | 2" | 0.9991978 | 80000 | 47961.49 | 544.5628 | 499.5989 | 624.4986 | 699.4385 | 749.3984 | 784.3703 | 999.1978 | 1498.797 | 749.3984 | 224.8195 | 449.639 | 749.3984
1-3/8 x 8 | 1.375 | 8 | 2-3/16" | 1.232875 | 80000 | 59178.01 | 739.1086 | 678.0813 | 847.6017 | 949.3139 | 1017.122 | 1064.588 | 1356.163 | 2034.244 | 1017.122 | 305.1366 | 610.2732 | 1017.122
1-1/2 x 8 | 1.5 | 8 | 2-3/8" | 1.491084 | 80000 | 71572.02 | 975.1687 | 894.6502 | 1118.313 | 1252.51 | 1341.975 | 1404.601 | 1789.3 | 2683.951 | 1341.975 | 402.5926 | 805.1852 | 1341.975
1-5/8 x 8 | 1.625 | 8 | 2-9/16" | 1.773824 | 80000 | 85143.53 | 1256.754 | 1152.985 | 1441.232 | 1614.179 | 1729.478 | 1810.187 | 2305.971 | 3458.956 | 1729.478 | 518.8434 | 1037.687 | 1729.478
1-3/4 x 8 | 1.75 | 8 | 2-3/4" | 2.081095 | 80000 | 99892.54 | 1587.875 | 1456.766 | 1820.958 | 2039.473 | 2185.149 | 2287.123 | 2913.532 | 4370.299 | 2185.149 | 655.5448 | 1311.09 | 2185.149
1-7/8 x 8 | 1.875 | 8 | 2-15/16" | 2.412897 | 80000 | 115819.1 | 1972.543 | 1809.673 | 2262.091 | 2533.542 | 2714.509 | 2841.186 | 3619.345 | 5429.018 | 2714.509 | 814.3527 | 1628.705 | 2714.509
2 x 8 | 2 | 8 | 3-1/8" | 2.769231 | 80000 | 132923.1 | 2414.769 | 2215.384 | 2769.231 | 3101.538 | 3323.077 | 3478.154 | 4430.769 | 6646.153 | 3323.077 | 996.923 | 1993.846 | 3323.077
2-1/8 x 8 | 2.125 | 8 | 3-5/16" | 3.150095 | 80000 | 151204.6 | 2918.563 | 2677.581 | 3346.976 | 3748.613 | 4016.372 | 4203.802 | 5355.162 | 8032.743 | 4016.372 | 1204.911 | 2409.823 | 4016.372
2-1/4 x 8 | 2.25 | 8 | 3-1/2" | 3.555491 | 80000 | 170663.6 | 3487.937 | 3199.942 | 3999.928 | 4479.919 | 4799.913 | 5023.909 | 6399.885 | 9599.827 | 4799.913 | 1439.974 | 2879.948 | 4799.913
2-3/8 x 8 | 2.375 | 8 | 3-11/16" | 3.985419 | 80000 | 191300.1 | 4126.901 | 3786.148 | 4732.685 | 5300.607 | 5679.222 | 5944.252 | 7572.296 | 11358.44 | 5679.222 | 1703.767 | 3407.533 | 5679.222
2-1/2 x 8 | 2.5 | 8 | 3-7/8" | 4.439877 | 80000 | 213114.1 | 4839.466 | 4439.877 | 5549.847 | 6215.828 | 6659.816 | 6970.607 | 8879.755 | 13319.63 | 6659.816 | 1997.945 | 3995.89 | 6659.816
2-3/4 x 8 | 2.75 | 8 | 4-1/4" | 5.422388 | 80000 | 260274.6 | 6501.444 | 5964.627 | 7455.784 | 8350.478 | 8946.941 | 9364.464 | 11929.25 | 17893.88 | 8946.941 | 2684.082 | 5368.164 | 8946.941
3 x 8 | 3 | 8 | 4-5/8" | 6.503024 | 80000 | 312145.2 | 8505.956 | 7803.629 | 9754.536 | 10925.08 | 11705.44 | 12251.7 | 15607.26 | 23410.89 | 11705.44 | 3511.633 | 7023.266 | 11705.44
3-1/4 x 8 | 3.25 | 8 | 5" | 7.681785 | 80000 | 368725.7 | 10885.09 | 9986.321 | 12482.9 | 13980.85 | 14979.48 | 15678.52 | 19972.64 | 29958.96 | 14979.48 | 4493.844 | 8987.689 | 14979.48
3-1/2 x 8 | 3.5 | 8 | 5-3/8" | 8.958671 | 80000 | 430016.2 | 13670.93 | 12542.14 | 15677.67 | 17559 | 18813.21 | 19691.16 | 25084.28 | 37626.42 | 18813.21 | 5643.963 | 11287.93 | 18813.21
REV 7.31.09
DRY
STEEL
K=.440
MOLYBDENUM
DISULFIDE
K=.100
MOLY/LEAD
OXIDE/GRAPHITE
K=.125
COPPER &
GRAPHITE
K=.140
LoaDISC
TS 801MOLY
K=.109
NICKEL &
GRAPHITE
K=.150
API
SA2
K=.157
MACHINE
OIL
K=.200
REQUIRED TORQUE (FtLbs)
CUSTOM
(INSERT K)
K=.300
This spread sheet is to be used as a guide. all results should be analyzed against actual field results to establish their validity.
To use spread sheet click desired tab for B7 or B16 material
Enter the desired percent yield in yellow field at top of form
If 'K' factor is not listed, Enter appropriate value under Custom (insert K) , in yellow field only
as always- after entering any value, click outside the field or hit enter to update calculations.
NOTICE: Spread sheet is active and unprotected. Any alterations to cells other than those shown in yellow could produce incorrect results.
BOLT SIZE DIA. x TPI
HEX NUT ACROSS FLAT
STRESS AREA (IN2)
MIN YIELD
STRENGTH
(PSI)
BOLT TENSION
(LBS)

## A449
TORQUE GUIDE FOR ASTM A449 STUD | [15 empty] | THESE TORQUE VALUES ARE BASED ON FRICTION FACTOR IN "CUSTOM" COLUMN
BOLT TENSION BASED ON |  |  |  |  | 60 | % YIELD
| BOLT SIZE | THREAD | [13 empty] | First Pass | Second Pass | All Subsequent
| (.001") | PER INCH | [15 empty] | Passes
[15 empty] | 0.15 | 30% | 60% | 100%
3/4 x 10 | 0.75 | 10 | 1-1/4" | 0.3342904 | 92000 | 18452.83 | 125.7099 | 115.3302 | 144.1627 | 161.4622 | 172.9953 | 181.0684 | 230.6604 | 345.9905 | 172.9953 | 51.89858 | 103.7972 | 172.9953
7/8 x 9 | 0.875 | 9 | 1-7/16" | 0.4614992 | 92000 | 25474.75 | 202.4712 | 185.7534 | 232.1918 | 260.0548 | 278.6301 | 291.6329 | 371.5068 | 557.2603 | 278.6301 | 83.58904 | 167.1781 | 278.6301
1x 8 | 1 | 8 | 1-5/8" | 0.6054369 | 92000 | 33420.12 | 303.5661 | 278.501 | 348.1262 | 389.9014 | 417.7515 | 437.2465 | 557.0019 | 835.5029 | 417.7515 | 125.3254 | 250.6509 | 417.7515
1-1/8 x 8 | 1.125 | 8 | 1-13/16" | 0.7900517 | 81000 | 38396.51 | 392.3644 | 359.9673 | 449.9591 | 503.9542 | 539.951 | 565.1487 | 719.9346 | 1079.902 | 539.951 | 161.9853 | 323.9706 | 539.951
1-1/4 x 8 | 1.25 | 8 | 2" | 0.9991978 | 81000 | 48561.01 | 551.3698 | 505.8439 | 632.3049 | 708.1814 | 758.7658 | 794.1749 | 1011.688 | 1517.532 | 758.7658 | 227.6297 | 455.2595 | 758.7658
1-3/8 x 8 | 1.375 | 8 | 2-3/16" | 1.232875 | 81000 | 59917.73 | 748.3475 | 686.5573 | 858.1967 | 961.1803 | 1029.836 | 1077.895 | 1373.115 | 2059.672 | 1029.836 | 308.9508 | 617.9016 | 1029.836
1-1/2 x 8 | 1.5 | 8 | 2-3/8" | 1.491084 | 81000 | 72466.67 | 987.3584 | 905.8334 | 1132.292 | 1268.167 | 1358.75 | 1422.158 | 1811.667 | 2717.5 | 1358.75 | 407.625 | 815.25 | 1358.75
1-5/8 x 8 | 1.625 | 8 | 2-9/16" | 1.773824 | 58000 | 61729.06 | 911.1466 | 835.9143 | 1044.893 | 1170.28 | 1253.872 | 1312.386 | 1671.829 | 2507.743 | 1253.872 | 376.1615 | 752.3229 | 1253.872
1-3/4 x 8 | 1.75 | 8 | 2-3/4" | 2.081095 | 58000 | 72422.09 | 1151.21 | 1056.156 | 1320.194 | 1478.618 | 1584.233 | 1658.164 | 2112.311 | 3168.467 | 1584.233 | 475.27 | 950.54 | 1584.233
1-7/8 x 8 | 1.875 | 8 | 2-15/16" | 2.412897 | 58000 | 83968.81 | 1430.094 | 1312.013 | 1640.016 | 1836.818 | 1968.019 | 2059.86 | 2624.025 | 3936.038 | 1968.019 | 590.4057 | 1180.811 | 1968.019
2 x 8 | 2 | 8 | 3-1/8" | 2.769231 | 58000 | 96369.22 | 1750.708 | 1606.154 | 2007.692 | 2248.615 | 2409.231 | 2521.661 | 3212.307 | 4818.461 | 2409.231 | 722.7692 | 1445.538 | 2409.231
2-1/8 x 8 | 2.125 | 8 | 3-5/16" | 3.150095 | 58000 | 109623.3 | 2115.958 | 1941.246 | 2426.558 | 2717.745 | 2911.869 | 3047.757 | 3882.493 | 5823.739 | 2911.869 | 873.5608 | 1747.122 | 2911.869
2-1/4 x 8 | 2.25 | 8 | 3-1/2" | 3.555491 | 58000 | 123731.1 | 2528.754 | 2319.958 | 2899.948 | 3247.941 | 3479.937 | 3642.334 | 4639.916 | 6959.874 | 3479.937 | 1043.981 | 2087.962 | 3479.937
2-3/8 x 8 | 2.375 | 8 | 3-11/16" | 3.985419 | 58000 | 138692.6 | 2992.003 | 2744.957 | 3431.196 | 3842.94 | 4117.436 | 4309.583 | 5489.914 | 8234.872 | 4117.436 | 1235.231 | 2470.461 | 4117.436
2-1/2 x 8 | 2.5 | 8 | 3-7/8" | 4.439877 | 58000 | 154507.7 | 3508.613 | 3218.911 | 4023.639 | 4506.475 | 4828.367 | 5053.69 | 6437.822 | 9656.733 | 4828.367 | 1448.51 | 2897.02 | 4828.367
2-3/4 x 8 | 2.75 | 8 | 4-1/4" | 5.422388 | 58000 | 188699.1 | 4713.547 | 4324.355 | 5405.443 | 6054.096 | 6486.532 | 6789.237 | 8648.709 | 12973.06 | 6486.532 | 1945.96 | 3891.919 | 6486.532
3 x 8 | 3 | 8 | 4-5/8" | 6.503024 | 58000 | 226305.2 | 6166.818 | 5657.631 | 7072.039 | 7920.683 | 8486.447 | 8882.481 | 11315.26 | 16972.89 | 8486.447 | 2545.934 | 5091.868 | 8486.447
REV 7.31.09
DRY
STEEL
K=.440
K=.300
MOLYBDENUM
DISULFIDE
K=.100
MOLY/LEAD
OXIDE/GRAPHITE
K=.125
COPPER &
GRAPHITE
K=.140
LoaDISC
TS 801MOLY
K=.109
NICKEL &
GRAPHITE
K=.150
API
SA2
K=.157
MACHINE
OIL
K=.200
REQUIRED TORQUE (FtLbs)
CUSTOM
(INSERT K)
K=.300
This spread sheet is to be used as a guide. all results should be analyzed against actual field results to establish their validity.
To use spread sheet click desired tab for B7 or B16 material
Enter the desired percent yield in yellow field at top of form
If 'K' factor is not listed, Enter appropriate value under Custom (insert K) , in yellow field only
as always- after entering any value, click outside the field or hit enter to update calculations.
NOTICE: Spread sheet is active and unprotected. Any alterations to cells other than those shown in yellow could produce incorrect results.
BOLT SIZE DIA. x TPI
HEX NUT ACROSS FLAT
STRESS AREA (IN2)
MIN YIELD
STRENGTH
(PSI)
BOLT TENSION
(LBS)

## Gr8.8
TORQUE GUIDE FOR ISO R898 GRADE 8.8 STUD | [15 empty] | THESE TORQUE VALUES ARE BASED ON FRICTION FACTOR IN "CUSTOM" COLUMN
BOLT TENSION BASED ON |  |  |  |  | 60 | % YIELD
| BOLT SIZE | THREAD | [13 empty] | First Pass | Second Pass | All Subsequent
| (.001") | PER INCH | [15 empty] | Passes
[15 empty] | 0.15 | 30% | 60% | 100%
3/4 x 10 | 0.75 | 10 | 1-1/4" | 0.3342904 | 96000 | 19255.13 | 131.1755 | 120.3445 | 150.4307 | 168.4823 | 180.5168 | 188.9409 | 240.6891 | 361.0336 | 180.5168 | 54.15504 | 108.3101 | 180.5168
7/8 x 9 | 0.875 | 9 | 1-7/16" | 0.4614992 | 96000 | 26582.35 | 211.2743 | 193.8297 | 242.2871 | 271.3615 | 290.7445 | 304.3126 | 387.6593 | 581.489 | 290.7445 | 87.22334 | 174.4467 | 290.7445
1x 8 | 1 | 8 | 1-5/8" | 0.6054369 | 96000 | 34873.17 | 316.7646 | 290.6097 | 363.2621 | 406.8536 | 435.9146 | 456.2572 | 581.2194 | 871.8291 | 435.9146 | 130.7744 | 261.5487 | 435.9146
1-1/8 x 8 | 1.125 | 8 | 1-13/16" | 0.7900517 | 96000 | 45506.98 | 465.0244 | 426.6279 | 533.2849 | 597.2791 | 639.9419 | 669.8059 | 853.2559 | 1279.884 | 639.9419 | 191.9826 | 383.9651 | 639.9419
1-1/4 x 8 | 1.25 | 8 | 2" | 0.9991978 | 96000 | 57553.79 | 653.4754 | 599.5187 | 749.3984 | 839.3262 | 899.278 | 941.2443 | 1199.037 | 1798.556 | 899.278 | 269.7834 | 539.5668 | 899.278
1-3/8 x 8 | 1.375 | 8 | 2-3/16" | 1.232875 | 96000 | 71013.61 | 886.9304 | 813.6976 | 1017.122 | 1139.177 | 1220.546 | 1277.505 | 1627.395 | 2441.093 | 1220.546 | 366.1639 | 732.3278 | 1220.546
1-1/2 x 8 | 1.5 | 8 | 2-3/8" | 1.491084 | 96000 | 85886.42 | 1170.202 | 1073.58 | 1341.975 | 1503.012 | 1610.37 | 1685.521 | 2147.161 | 3220.741 | 1610.37 | 483.1111 | 966.2222 | 1610.37
1-5/8 x 8 | 1.625 | 8 | 2-9/16" | 1.773824 | 96000 | 102172.2 | 1508.105 | 1383.582 | 1729.478 | 1937.015 | 2075.374 | 2172.224 | 2767.165 | 4150.747 | 2075.374 | 622.6121 | 1245.224 | 2075.374
1-3/4 x 8 | 1.75 | 8 | 2-3/4" | 2.081095 | 96000 | 119871 | 1905.45 | 1748.119 | 2185.149 | 2447.367 | 2622.179 | 2744.548 | 3496.239 | 5244.358 | 2622.179 | 786.6538 | 1573.308 | 2622.179
1-7/8 x 8 | 1.875 | 8 | 2-15/16" | 2.412897 | 96000 | 138982.9 | 2367.052 | 2171.607 | 2714.509 | 3040.25 | 3257.411 | 3409.423 | 4343.215 | 6514.822 | 3257.411 | 977.2233 | 1954.447 | 3257.411
2 x 8 | 2 | 8 | 3-1/8" | 2.769231 | 96000 | 159507.7 | 2897.723 | 2658.461 | 3323.077 | 3721.846 | 3987.692 | 4173.784 | 5316.923 | 7975.384 | 3987.692 | 1196.308 | 2392.615 | 3987.692
2-1/8 x 8 | 2.125 | 8 | 3-5/16" | 3.150095 | 96000 | 181445.5 | 3502.276 | 3213.097 | 4016.372 | 4498.336 | 4819.646 | 5044.563 | 6426.195 | 9639.292 | 4819.646 | 1445.894 | 2891.788 | 4819.646
2-1/4 x 8 | 2.25 | 8 | 3-1/2" | 3.555491 | 96000 | 204796.3 | 4185.525 | 3839.931 | 4799.913 | 5375.903 | 5759.896 | 6028.691 | 7679.861 | 11519.79 | 5759.896 | 1727.969 | 3455.938 | 5759.896
2-3/8 x 8 | 2.375 | 8 | 3-11/16" | 3.985419 | 96000 | 229560.1 | 4952.281 | 4543.377 | 5679.222 | 6360.728 | 6815.066 | 7133.102 | 9086.755 | 13630.13 | 6815.066 | 2044.52 | 4089.04 | 6815.066
2-1/2 x 8 | 2.5 | 8 | 3-7/8" | 4.439877 | 96000 | 255736.9 | 5807.36 | 5327.853 | 6659.816 | 7458.994 | 7991.779 | 8364.729 | 10655.71 | 15983.56 | 7991.779 | 2397.534 | 4795.068 | 7991.779
2-3/4 x 8 | 2.75 | 8 | 4-1/4" | 5.422388 | 96000 | 312329.6 | 7801.732 | 7157.552 | 8946.941 | 10020.57 | 10736.33 | 11237.36 | 14315.1 | 21472.66 | 10736.33 | 3220.899 | 6441.797 | 10736.33
3 x 8 | 3 | 8 | 4-5/8" | 6.503024 | 96000 | 374574.2 | 10207.15 | 9364.355 | 11705.44 | 13110.1 | 14046.53 | 14702.04 | 18728.71 | 28093.06 | 14046.53 | 4213.96 | 8427.919 | 14046.53
3-1/4 x 8 | 3.25 | 8 | 5" | 7.681785 | 96000 | 442470.8 | 13062.11 | 11983.58 | 14979.48 | 16777.02 | 17975.38 | 18814.23 | 23967.17 | 35950.75 | 17975.38 | 5392.613 | 10785.23 | 17975.38
3-1/2 x 8 | 3.5 | 8 | 5-3/8" | 8.958671 | 96000 | 516019.4 | 16405.12 | 15050.57 | 18813.21 | 21070.79 | 22575.85 | 23629.39 | 30101.13 | 45151.7 | 22575.85 | 6772.755 | 13545.51 | 22575.85
3-3/4 x 8 | 3.75 | 8 | 5-3/4" | 10.33368 | 96000 | 595220.1 | 20274.68 | 18600.63 | 23250.78 | 26040.88 | 27900.94 | 29202.98 | 37201.25 | 55801.88 | 27900.94 | 8370.282 | 16740.56 | 27900.94
4 x 8 | 4 | 8 | 6-1/8" | 11.80682 | 96000 | 680072.7 | 24709.31 | 22669.09 | 28336.36 | 31736.73 | 34003.64 | 35590.47 | 45338.18 | 68007.27 | 34003.64 | 10201.09 | 20402.18 | 34003.64
4-1/4 x 8 | 4.25 | 8 | 6-1/2" | 13.37808 | 96000 | 770577.3 | 29747.5 | 27291.28 | 34114.1 | 38207.79 | 40936.92 | 42847.31 | 54582.56 | 81873.84 | 40936.92 | 12281.08 | 24562.15 | 40936.92
4-1/2 x 8 | 4.5 | 8 | 6-7/8" | 15.04746 | 96000 | 866734 | 35427.75 | 32502.52 | 40628.15 | 45503.53 | 48753.79 | 51028.96 | 65005.05 | 97507.57 | 48753.79 | 14626.14 | 29252.27 | 48753.79
4-3/4 x 8 | 4.75 | 8 | 7-1/4" | 16.81498 | 96000 | 968542.6 | 41788.58 | 38338.14 | 47922.68 | 53673.4 | 57507.22 | 60190.89 | 76676.29 | 115014.4 | 57507.22 | 17252.16 | 34504.33 | 57507.22
5 x 8 | 5 | 8 | 7-5/8" | 18.68061 | 96000 | 1076003.2 | 48868.48 | 44833.47 | 56041.83 | 62766.85 | 67250.2 | 70388.54 | 89666.93 | 134500.4 | 67250.2 | 20175.06 | 40350.12 | 67250.2
5-1/4 x 8 | 5.25 | 8 | 8" | 20.64437 | 96000 | 1189115.8 | 56705.96 | 52023.82 | 65029.77 | 72833.35 | 78035.73 | 81677.39 | 104047.6 | 156071.5 | 78035.73 | 23410.72 | 46821.44 | 78035.73
5-1/2 x 8 | 5.5 | 8 | 8-3/8" | 22.70626 | 96000 | 1307880.5 | 65339.53 | 59944.52 | 74930.65 | 83922.33 | 89916.78 | 94112.9 | 119889 | 179833.6 | 89916.78 | 26975.03 | 53950.07 | 89916.78
5-3/4 x 8 | 5.75 | 8 | 8-3/4" | 24.86627 | 96000 | 1432297.1 | 74807.68 | 68630.9 | 85788.63 | 96083.26 | 102946.4 | 107750.5 | 137261.8 | 205892.7 | 102946.4 | 30883.91 | 61767.81 | 102946.4
6 x 8 | 6 | 8 | 9-1/8" | 27.12441 | 96000 | 1562365.7 | 85148.93 | 78118.29 | 97647.86 | 109365.6 | 117177.4 | 122645.7 | 156236.6 | 234354.9 | 117177.4 | 35153.23 | 70306.46 | 117177.4
REV 7.31.09
DRY
STEEL
K=.440
K=.300
MOLYBDENUM
DISULFIDE
K=.100
MOLY/LEAD
OXIDE/GRAPHITE
K=.125
COPPER &
GRAPHITE
K=.140
LoaDISC
TS 801MOLY
K=.109
NICKEL &
GRAPHITE
K=.150
API
SA2
K=.157
MACHINE
OIL
K=.200
REQUIRED TORQUE (FtLbs)
CUSTOM
(INSERT K)
K=.300
This spread sheet is to be used as a guide. all results should be analyzed against actual field results to establish their validity.
To use spread sheet click desired tab for B7 or B16 material
Enter the desired percent yield in yellow field at top of form
If 'K' factor is not listed, Enter appropriate value under Custom (insert K) , in yellow field only
as always- after entering any value, click outside the field or hit enter to update calculations.
NOTICE: Spread sheet is active and unprotected. Any alterations to cells other than those shown in yellow could produce incorrect results.
BOLT SIZE DIA. x TPI
HEX NUT ACROSS FLAT
STRESS AREA (IN2)
MIN YIELD
STRENGTH
(PSI)
BOLT TENSION
(LBS)

## L7
TORQUE GUIDE FOR ASTM A320 GRADE L7 | [15 empty] | THESE TORQUE VALUES ARE BASED ON FRICTION FACTOR IN "CUSTOM" COLUMN
BOLT TENSION BASED ON |  |  |  |  | 60 | % YIELD
| BOLT SIZE | THREAD | [13 empty] | First Pass | Second Pass | All Subsequent
| (.001") | PER INCH | [15 empty] | Passes
[15 empty] | 0.15 | 30% | 60% | 100%
3/4 x 10 | 0.75 | 10 | 1-1/4" | 0.3342904 | 105000 | 21060.29 | 143.4732 | 131.6268 | 164.5335 | 184.2776 | 197.4402 | 206.6541 | 263.2537 | 394.8805 | 197.4402 | 59.23207 | 118.4641 | 197.4402
7/8 x 9 | 0.875 | 9 | 1-7/16" | 0.4614992 | 105000 | 29074.45 | 231.0813 | 212.0012 | 265.0015 | 296.8017 | 318.0018 | 332.8419 | 424.0024 | 636.0036 | 318.0018 | 95.40053 | 190.8011 | 318.0018
1x 8 | 1 | 8 | 1-5/8" | 0.6054369 | 105000 | 38142.52 | 346.4613 | 317.8544 | 397.318 | 444.9961 | 476.7816 | 499.0314 | 635.7087 | 953.5631 | 476.7816 | 143.0345 | 286.0689 | 476.7816
1-1/8 x 8 | 1.125 | 8 | 1-13/16" | 0.7900517 | 105000 | 49773.26 | 508.6205 | 466.6243 | 583.2804 | 653.274 | 699.9365 | 732.6002 | 933.2486 | 1399.873 | 699.9365 | 209.9809 | 419.9619 | 699.9365
1-1/4 x 8 | 1.25 | 8 | 2" | 0.9991978 | 105000 | 62949.46 | 714.7387 | 655.7236 | 819.6544 | 918.013 | 983.5853 | 1029.486 | 1311.447 | 1967.171 | 983.5853 | 295.0756 | 590.1512 | 983.5853
1-3/8 x 8 | 1.375 | 8 | 2-3/16" | 1.232875 | 105000 | 77671.13 | 970.0801 | 889.9817 | 1112.477 | 1245.974 | 1334.973 | 1397.271 | 1779.963 | 2669.945 | 1334.973 | 400.4918 | 800.9836 | 1334.973
1-1/2 x 8 | 1.5 | 8 | 2-3/8" | 1.491084 | 105000 | 93938.27 | 1279.909 | 1174.228 | 1467.786 | 1643.92 | 1761.343 | 1843.539 | 2348.457 | 3522.685 | 1761.343 | 528.4028 | 1056.806 | 1761.343
1-5/8 x 8 | 1.625 | 8 | 2-9/16" | 1.773824 | 105000 | 111750.9 | 1649.49 | 1513.293 | 1891.617 | 2118.61 | 2269.94 | 2375.87 | 3026.586 | 4539.88 | 2269.94 | 680.9819 | 1361.964 | 2269.94
1-3/4 x 8 | 1.75 | 8 | 2-3/4" | 2.081095 | 105000 | 131109 | 2084.086 | 1912.006 | 2390.007 | 2676.808 | 2868.009 | 3001.849 | 3824.011 | 5736.017 | 2868.009 | 860.4026 | 1720.805 | 2868.009
1-7/8 x 8 | 1.875 | 8 | 2-15/16" | 2.412897 | 105000 | 152012.5 | 2588.963 | 2375.195 | 2968.994 | 3325.274 | 3562.793 | 3729.057 | 4750.391 | 7125.586 | 3562.793 | 1068.838 | 2137.676 | 3562.793
2 x 8 | 2 | 8 | 3-1/8" | 2.769231 | 105000 | 174461.5 | 3169.384 | 2907.692 | 3634.615 | 4070.769 | 4361.538 | 4565.077 | 5815.384 | 8723.076 | 4361.538 | 1308.461 | 2616.923 | 4361.538
2-1/8 x 8 | 2.125 | 8 | 3-5/16" | 3.150095 | 105000 | 198456 | 3830.614 | 3514.325 | 4392.906 | 4920.055 | 5271.488 | 5517.49 | 7028.65 | 10542.98 | 5271.488 | 1581.446 | 3162.893 | 5271.488
2-1/4 x 8 | 2.25 | 8 | 3-1/2" | 3.555491 | 105000 | 223996 | 4577.917 | 4199.924 | 5249.905 | 5879.894 | 6299.886 | 6593.881 | 8399.849 | 12599.77 | 6299.886 | 1889.966 | 3779.932 | 6299.886
2-3/8 x 8 | 2.375 | 8 | 3-11/16" | 3.985419 | 105000 | 251081.4 | 5416.558 | 4969.319 | 6211.649 | 6957.047 | 7453.979 | 7801.831 | 9938.638 | 14907.96 | 7453.979 | 2236.194 | 4472.387 | 7453.979
2-1/2 x 8 | 2.5 | 8 | 3-7/8" | 4.439877 | 105000 | 279712.3 | 6351.8 | 5827.339 | 7284.174 | 8158.275 | 8741.009 | 9148.922 | 11654.68 | 17482.02 | 8741.009 | 2622.303 | 5244.605 | 8741.009
REV 7.31.09
DRY
STEEL
K=.440
MOLYBDENUM
DISULFIDE
K=.100
MOLY/LEAD
OXIDE/GRAPHITE
K=.125
COPPER &
GRAPHITE
K=.140
LoaDISC
TS 801MOLY
K=.109
NICKEL&
GRAPHITE
K=.150
API
SA2
K=.157
MACHINE
OIL
K=.200
REQUIRED TORQUE (FtLbs)
CUSTOM
(INSERT K)
K=.300
This spread sheet is to be used as a guide. all results should be analyzed against actual field results to establish their validity.
To use spread sheet click desired tab for B7 or B16 material
Enter the desired percent yield in yellow field at top of form
If 'K' factor is not listed, Enter appropriate value under Custom (insert K) , in yellow field only
as always- after entering any value, click outside the field or hit enter to update calculations.
NOTICE: Spread sheet is active and unprotected. Any alterations to cells other than those shown in yellow could produce incorrect results.
BOLT SIZE DIA. x TPI
HEX NUT ACROSS FLAT
STRESS AREA (IN2)
MIN YIELD
STRENGTH
(PSI)
BOLT TENSION
(LBS)

## B7
TORQUE GUIDE FOR ASTM A193 GRADE B7 STUD | [15 empty] | THESE TORQUE VALUES ARE BASED ON FRICTION FACTOR IN "CUSTOM" COLUMN
BOLT TENSION BASED ON |  |  |  |  | 60 | % YIELD
| BOLT SIZE | THREAD | [13 empty] | First Pass | Second Pass | All Subsequent
| (.001") | PER INCH | [15 empty] | Passes
[15 empty] | 0.15 | 30% | 60% | 100%
5/8 x 11 | 0.75 | 10 | 1-1/16" | 0.226 | 105000 | 14238 | 96.996375 | 88.9875 | 111.234375 | 124.5825 | 133.48125 | 139.710375 | 177.975 | 266.9625 | 133.48125 | 40.044375 | 80.08875 | 133.48125
3/4 x 10 | 0.75 | 10 | 1-1/4" | 0.3342904 | 105000 | 21060.29 | 143.4732 | 131.6268 | 164.5335 | 184.2776 | 197.4402 | 206.6541 | 263.2537 | 394.8805 | 197.4402 | 59.23207 | 118.4641 | 197.4402
7/8 x 9 | 0.875 | 9 | 1-7/16" | 0.4614992 | 105000 | 29074.45 | 231.0813 | 212.0012 | 265.0015 | 296.8017 | 318.0018 | 332.8419 | 424.0024 | 636.0036 | 318.0018 | 95.40053 | 190.8011 | 318.0018
1x 8 | 1 | 8 | 1-5/8" | 0.6054369 | 105000 | 38142.52 | 346.4613 | 317.8544 | 397.318 | 444.9961 | 476.7816 | 499.0314 | 635.7087 | 953.5631 | 476.7816 | 143.0345 | 286.0689 | 476.7816
1-1/8 x 8 | 1.125 | 8 | 1-13/16" | 0.7900517 | 105000 | 49773.26 | 508.6205 | 466.6243 | 583.2804 | 653.274 | 699.9365 | 732.6002 | 933.2486 | 1399.873 | 699.9365 | 209.9809 | 419.9619 | 699.9365
1-1/4 x 8 | 1.25 | 8 | 2" | 0.9991978 | 105000 | 62949.46 | 714.7387 | 655.7236 | 819.6544 | 918.013 | 983.5853 | 1029.486 | 1311.447 | 1967.171 | 983.5853 | 295.0756 | 590.1512 | 983.5853
1-3/8 x 8 | 1.375 | 8 | 2-3/16" | 1.232875 | 105000 | 77671.13 | 970.0801 | 889.9817 | 1112.477 | 1245.974 | 1334.973 | 1397.271 | 1779.963 | 2669.945 | 1334.973 | 400.4918 | 800.9836 | 1334.973
1-1/2 x 8 | 1.5 | 8 | 2-3/8" | 1.491084 | 105000 | 93938.27 | 1279.909 | 1174.228 | 1467.786 | 1643.92 | 1761.343 | 1843.539 | 2348.457 | 3522.685 | 1761.343 | 528.4028 | 1056.806 | 1761.343
1-5/8 x 8 | 1.625 | 8 | 2-9/16" | 1.773824 | 105000 | 111750.9 | 1649.49 | 1513.293 | 1891.617 | 2118.61 | 2269.94 | 2375.87 | 3026.586 | 4539.88 | 2269.94 | 680.9819 | 1361.964 | 2269.94
1-3/4 x 8 | 1.75 | 8 | 2-3/4" | 2.081095 | 105000 | 131109 | 2084.086 | 1912.006 | 2390.007 | 2676.808 | 2868.009 | 3001.849 | 3824.011 | 5736.017 | 2868.009 | 860.4026 | 1720.805 | 2868.009
1-7/8 x 8 | 1.875 | 8 | 2-15/16" | 2.412897 | 105000 | 152012.5 | 2588.963 | 2375.195 | 2968.994 | 3325.274 | 3562.793 | 3729.057 | 4750.391 | 7125.586 | 3562.793 | 1068.838 | 2137.676 | 3562.793
2 x 8 | 2 | 8 | 3-1/8" | 2.769231 | 105000 | 174461.5 | 3169.384 | 2907.692 | 3634.615 | 4070.769 | 4361.538 | 4565.077 | 5815.384 | 8723.076 | 4361.538 | 1308.461 | 2616.923 | 4361.538
2-1/8 x 8 | 2.125 | 8 | 3-5/16" | 3.150095 | 105000 | 198456 | 3830.614 | 3514.325 | 4392.906 | 4920.055 | 5271.488 | 5517.49 | 7028.65 | 10542.98 | 5271.488 | 1581.446 | 3162.893 | 5271.488
2-1/4 x 8 | 2.25 | 8 | 3-1/2" | 3.555491 | 105000 | 223996 | 4577.917 | 4199.924 | 5249.905 | 5879.894 | 6299.886 | 6593.881 | 8399.849 | 12599.77 | 6299.886 | 1889.966 | 3779.932 | 6299.886
2-3/8 x 8 | 2.375 | 8 | 3-11/16" | 3.985419 | 105000 | 251081.4 | 5416.558 | 4969.319 | 6211.649 | 6957.047 | 7453.979 | 7801.831 | 9938.638 | 14907.96 | 7453.979 | 2236.194 | 4472.387 | 7453.979
2-1/2 x 8 | 2.5 | 8 | 3-7/8" | 4.439877 | 95000 | 253073 | 5746.866 | 5272.354 | 6590.443 | 7381.296 | 7908.532 | 8277.596 | 10544.71 | 15817.06 | 7908.532 | 2372.559 | 4745.119 | 7908.532
2-3/4 x 8 | 2.75 | 8 | 4-1/4" | 5.422388 | 95000 | 309076.1 | 7720.464 | 7082.995 | 8853.743 | 9916.192 | 10624.49 | 11120.3 | 14165.99 | 21248.98 | 10624.49 | 3187.348 | 6374.695 | 10624.49
3 x 8 | 3 | 8 | 4-5/8" | 6.503024 | 95000 | 370672.4 | 10100.82 | 9266.809 | 11583.51 | 12973.53 | 13900.21 | 14548.89 | 18533.62 | 27800.43 | 13900.21 | 4170.064 | 8340.128 | 13900.21
3-1/4 x 8 | 3.25 | 8 | 5" | 7.681785 | 95000 | 437861.7 | 12926.04 | 11858.76 | 14823.44 | 16602.26 | 17788.13 | 18618.25 | 23717.51 | 35576.27 | 17788.13 | 5336.44 | 10672.88 | 17788.13
3-1/2 x 8 | 3.5 | 8 | 5-3/8" | 8.958671 | 95000 | 510644.2 | 16234.23 | 14893.79 | 18617.24 | 20851.31 | 22340.69 | 23383.25 | 29787.58 | 44681.37 | 22340.69 | 6702.206 | 13404.41 | 22340.69
3-3/4 x 8 | 3.75 | 8 | 5-3/4" | 10.33368 | 95000 | 589019.9 | 20063.49 | 18406.87 | 23008.59 | 25769.62 | 27610.31 | 28898.79 | 36813.74 | 55220.61 | 27610.31 | 8283.092 | 16566.18 | 27610.31
4 x 8 | 4 | 8 | 6-1/8" | 11.80682 | 95000 | 672988.6 | 24451.92 | 22432.95 | 28041.19 | 31406.14 | 33649.43 | 35219.74 | 44865.91 | 67298.86 | 33649.43 | 10094.83 | 20189.66 | 33649.43
4-1/4 x 8 | 4.25 | 8 | 6-1/2" | 13.37808 | 75000 | 602013.5 | 23240.23 | 21321.31 | 26651.64 | 29849.84 | 31981.97 | 33474.46 | 42642.63 | 63963.94 | 31981.97 | 9594.591 | 19189.18 | 31981.97
4-1/2 x 8 | 4.5 | 8 | 6-7/8" | 15.04746 | 75000 | 677135.9 | 27677.93 | 25392.6 | 31740.75 | 35549.64 | 38088.89 | 39866.38 | 50785.19 | 76177.79 | 38088.89 | 11426.67 | 22853.34 | 38088.89
4-3/4 x 8 | 4.75 | 8 | 7-1/4" | 16.81498 | 75000 | 756673.9 | 32647.33 | 29951.68 | 37439.59 | 41932.35 | 44927.51 | 47024.13 | 59903.35 | 89855.03 | 44927.51 | 13478.25 | 26956.51 | 44927.51
5 x 8 | 5 | 8 | 7-5/8" | 18.68061 | 75000 | 840627.5 | 38178.5 | 35026.15 | 43782.68 | 49036.6 | 52539.22 | 54991.05 | 70052.29 | 105078.4 | 52539.22 | 15761.77 | 31523.53 | 52539.22
5-1/4 x 8 | 5.25 | 8 | 8" | 20.64437 | 75000 | 928996.8 | 44301.53 | 40643.61 | 50804.51 | 56901.05 | 60965.41 | 63810.46 | 81287.22 | 121930.8 | 60965.41 | 18289.62 | 36579.25 | 60965.41
5-1/2 x 8 | 5.5 | 8 | 8-3/8" | 22.70626 | 75000 | 1021781.6 | 51046.51 | 46831.66 | 58539.57 | 65564.32 | 70247.49 | 73525.7 | 93663.32 | 140495 | 70247.49 | 21074.25 | 42148.49 | 70247.49
5-3/4 x 8 | 5.75 | 8 | 8-3/4" | 24.86627 | 75000 | 1118982.1 | 58443.5 | 53617.89 | 67022.37 | 75065.05 | 80426.84 | 84180.09 | 107235.8 | 160853.7 | 80426.84 | 24128.05 | 48256.1 | 80426.84
6 x 8 | 6 | 8 | 9-1/8" | 27.12441 | 75000 | 1220598.2 | 66522.6 | 61029.91 | 76287.39 | 85441.88 | 91544.87 | 95816.96 | 122059.8 | 183089.7 | 91544.87 | 27463.46 | 54926.92 | 91544.87
REV 7.31.09
DRY
STEEL
K=.440
K=.300
MOLYBDENUM
DISULFIDE
K=.100
MOLY/LEAD
OXIDE/GRAPHITE
K=.125
COPPER &
GRAPHITE
K=.140
LoaDISC
TS 801MOLY
K=.109
NICKEL&
GRAPHITE
K=.150
API
SA2
K=.157
MACHINE
OIL
K=.200
REQUIRED TORQUE (FtLbs)
CUSTOM
(INSERT K)
K=.300
This spread sheet is to be used as a guide. all results should be analyzed against actual field results to establish their validity.
To use spread sheet click desired tab for B7 or B16 material
Enter the desired percent yield in yellow field at top of form
If 'K' factor is not listed, Enter appropriate value under Custom (insert K) , in yellow field only
as always- after entering any value, click outside the field or hit enter to update calculations.
NOTICE: Spread sheet is active and unprotected. Any alterations to cells other than those shown in yellow could produce incorrect results.
BOLT SIZE DIA. x TPI
HEX NUT ACROSS FLAT
STRESS AREA (IN2)
MIN YIELD
STRENGTH
(PSI)
BOLT TENSION
(LBS)

## B16
TORQUE GUIDE FOR ASTM A193 GRADE B16 STUD | [15 empty] | THESE TORQUE VALUES ARE BASED ON FRICTION FACTOR IN "CUSTOM" COLUMN
BOLT TENSION BASED ON |  |  |  |  | 60 | % YIELD
| BOLT SIZE | THREAD | [13 empty] | First Pass | Second Pass | All Subsequent
| (.001") | PER INCH | [15 empty] | Passes
[15 empty] | 0.15 | 30% | 60% | 100%
3/4 x 10 | 0.75 | 10 | 1-1/4" | 0.3342904 | 105000 | 21060.29 | 143.4732 | 131.6268 | 164.5335 | 184.2776 | 197.4402 | 206.6541 | 263.2537 | 394.8805 | 197.4402 | 59.23207 | 118.4641 | 197.4402
7/8 x 9 | 0.875 | 9 | 1-7/16" | 0.4614992 | 105000 | 29074.45 | 231.0813 | 212.0012 | 265.0015 | 296.8017 | 318.0018 | 332.8419 | 424.0024 | 636.0036 | 318.0018 | 95.40053 | 190.8011 | 318.0018
1x 8 | 1 | 8 | 1-5/8" | 0.6054369 | 105000 | 38142.52 | 346.4613 | 317.8544 | 397.318 | 444.9961 | 476.7816 | 499.0314 | 635.7087 | 953.5631 | 476.7816 | 143.0345 | 286.0689 | 476.7816
1-1/8 x 8 | 1.125 | 8 | 1-13/16" | 0.7900517 | 105000 | 49773.26 | 508.6205 | 466.6243 | 583.2804 | 653.274 | 699.9365 | 732.6002 | 933.2486 | 1399.873 | 699.9365 | 209.9809 | 419.9619 | 699.9365
1-1/4 x 8 | 1.25 | 8 | 2" | 0.9991978 | 105000 | 62949.46 | 714.7387 | 655.7236 | 819.6544 | 918.013 | 983.5853 | 1029.486 | 1311.447 | 1967.171 | 983.5853 | 295.0756 | 590.1512 | 983.5853
1-3/8 x 8 | 1.375 | 8 | 2-3/16" | 1.232875 | 105000 | 77671.13 | 970.0801 | 889.9817 | 1112.477 | 1245.974 | 1334.973 | 1397.271 | 1779.963 | 2669.945 | 1334.973 | 400.4918 | 800.9836 | 1334.973
1-1/2 x 8 | 1.5 | 8 | 2-3/8" | 1.491084 | 105000 | 93938.27 | 1279.909 | 1174.228 | 1467.786 | 1643.92 | 1761.343 | 1843.539 | 2348.457 | 3522.685 | 1761.343 | 528.4028 | 1056.806 | 1761.343
1-5/8 x 8 | 1.625 | 8 | 2-9/16" | 1.773824 | 105000 | 111750.9 | 1649.49 | 1513.293 | 1891.617 | 2118.61 | 2269.94 | 2375.87 | 3026.586 | 4539.88 | 2269.94 | 680.9819 | 1361.964 | 2269.94
1-3/4 x 8 | 1.75 | 8 | 2-3/4" | 2.081095 | 105000 | 131109 | 2084.086 | 1912.006 | 2390.007 | 2676.808 | 2868.009 | 3001.849 | 3824.011 | 5736.017 | 2868.009 | 860.4026 | 1720.805 | 2868.009
1-7/8 x 8 | 1.875 | 8 | 2-15/16" | 2.412897 | 105000 | 152012.5 | 2588.963 | 2375.195 | 2968.994 | 3325.274 | 3562.793 | 3729.057 | 4750.391 | 7125.586 | 3562.793 | 1068.838 | 2137.676 | 3562.793
2 x 8 | 2 | 8 | 3-1/8" | 2.769231 | 105000 | 174461.5 | 3169.384 | 2907.692 | 3634.615 | 4070.769 | 4361.538 | 4565.077 | 5815.384 | 8723.076 | 4361.538 | 1308.461 | 2616.923 | 4361.538
2-1/8 x 8 | 2.125 | 8 | 3-5/16" | 3.150095 | 105000 | 198456 | 3830.614 | 3514.325 | 4392.906 | 4920.055 | 5271.488 | 5517.49 | 7028.65 | 10542.98 | 5271.488 | 1581.446 | 3162.893 | 5271.488
2-1/4 x 8 | 2.25 | 8 | 3-1/2" | 3.555491 | 105000 | 223996 | 4577.917 | 4199.924 | 5249.905 | 5879.894 | 6299.886 | 6593.881 | 8399.849 | 12599.77 | 6299.886 | 1889.966 | 3779.932 | 6299.886
2-3/8 x 8 | 2.375 | 8 | 3-11/16" | 3.985419 | 105000 | 251081.4 | 5416.558 | 4969.319 | 6211.649 | 6957.047 | 7453.979 | 7801.831 | 9938.638 | 14907.96 | 7453.979 | 2236.194 | 4472.387 | 7453.979
2-1/2 x 8 | 2.5 | 8 | 3-7/8" | 4.439877 | 95000 | 253073 | 5746.866 | 5272.354 | 6590.443 | 7381.296 | 7908.532 | 8277.596 | 10544.71 | 15817.06 | 7908.532 | 2372.559 | 4745.119 | 7908.532
2-3/4 x 8 | 2.75 | 8 | 4-1/4" | 5.422388 | 95000 | 309076.1 | 7720.464 | 7082.995 | 8853.743 | 9916.192 | 10624.49 | 11120.3 | 14165.99 | 21248.98 | 10624.49 | 3187.348 | 6374.695 | 10624.49
3 x 8 | 3 | 8 | 4-5/8" | 6.503024 | 95000 | 370672.4 | 10100.82 | 9266.809 | 11583.51 | 12973.53 | 13900.21 | 14548.89 | 18533.62 | 27800.43 | 13900.21 | 4170.064 | 8340.128 | 13900.21
3-1/4 x 8 | 3.25 | 8 | 5" | 7.681785 | 95000 | 437861.7 | 12926.04 | 11858.76 | 14823.44 | 16602.26 | 17788.13 | 18618.25 | 23717.51 | 35576.27 | 17788.13 | 5336.44 | 10672.88 | 17788.13
3-1/2 x 8 | 3.5 | 8 | 5-3/8" | 8.958671 | 95000 | 510644.2 | 16234.23 | 14893.79 | 18617.24 | 20851.31 | 22340.69 | 23383.25 | 29787.58 | 44681.37 | 22340.69 | 6702.206 | 13404.41 | 22340.69
3-3/4 x 8 | 3.75 | 8 | 5-3/4" | 10.33368 | 95000 | 589019.9 | 20063.49 | 18406.87 | 23008.59 | 25769.62 | 27610.31 | 28898.79 | 36813.74 | 55220.61 | 27610.31 | 8283.092 | 16566.18 | 27610.31
4 x 8 | 4 | 8 | 6-1/8" | 11.80682 | 95000 | 672988.6 | 24451.92 | 22432.95 | 28041.19 | 31406.14 | 33649.43 | 35219.74 | 44865.91 | 67298.86 | 33649.43 | 10094.83 | 20189.66 | 33649.43
4-1/4 x 8 | 4.25 | 8 | 6-1/2" | 13.37808 | 85000 | 682282 | 26338.93 | 24164.15 | 30205.19 | 33829.82 | 36246.23 | 37937.72 | 48328.31 | 72492.46 | 36246.23 | 10873.87 | 21747.74 | 36246.23
4-1/2 x 8 | 4.5 | 8 | 6-7/8" | 15.04746 | 85000 | 767420.7 | 31368.32 | 28778.28 | 35972.85 | 40289.59 | 43167.41 | 45181.89 | 57556.55 | 86334.83 | 43167.41 | 12950.22 | 25900.45 | 43167.41
4-3/4 x 8 | 4.75 | 8 | 7-1/4" | 16.81498 | 85000 | 857563.8 | 37000.3 | 33945.23 | 42431.54 | 47523.32 | 50917.85 | 53294.01 | 67890.46 | 101835.7 | 50917.85 | 15275.35 | 30550.71 | 50917.85
5 x 8 | 5 | 8 | 7-5/8" | 18.68061 | 85000 | 952711.2 | 43268.97 | 39696.3 | 49620.37 | 55574.82 | 59544.45 | 62323.19 | 79392.6 | 119088.9 | 59544.45 | 17863.33 | 35726.67 | 59544.45
5-1/4 x 8 | 5.25 | 8 | 8" | 20.64437 | 85000 | 1052863.0 | 50208.4 | 46062.76 | 57578.44 | 64487.86 | 69094.13 | 72318.53 | 92125.51 | 138188.3 | 69094.13 | 20728.24 | 41456.48 | 69094.13
5-1/2 x 8 | 5.5 | 8 | 8-3/8" | 22.70626 | 85000 | 1158019.2 | 57852.71 | 53075.88 | 66344.85 | 74306.23 | 79613.82 | 83329.13 | 106151.8 | 159227.6 | 79613.82 | 23884.15 | 47768.29 | 79613.82
5-3/4 x 8 | 5.75 | 8 | 8-3/4" | 24.86627 | 85000 | 1268179.7 | 66235.97 | 60766.95 | 75958.68 | 85073.72 | 91150.42 | 95404.1 | 121533.9 | 182300.8 | 91150.42 | 27345.13 | 54690.25 | 91150.42
6 x 8 | 6 | 8 | 9-1/8" | 27.12441 | 85000 | 1383344.7 | 75392.28 | 69167.23 | 86459.04 | 96834.13 | 103750.8 | 108592.6 | 138334.5 | 207501.7 | 103750.8 | 31125.25 | 62250.51 | 103750.8
REV 7.31.09
DRY
STEEL
K=.440
MOLYBDENUM
DISULFIDE
K=.100
MOLY/LEAD
OXIDE/GRAPHITE
K=.125
COPPER &
GRAPHITE
K=.140
LoaDISC
TS 801MOLY
K=.109
NICKEL &
GRAPHITE
K=.150
API
SA2
K=.157
MACHINE
OIL
K=.200
REQUIRED TORQUE (FtLbs)
CUSTOM
(INSERT K)
K=.300
This spread sheet is to be used as a guide. all results should be analyzed against actual field results to establish their validity.
To use spread sheet click desired tab for B7 or B16 material
Enter the desired percent yield in yellow field at top of form
If 'K' factor is not listed, Enter appropriate value under Custom (insert K) , in yellow field only
as always- after entering any value, click outside the field or hit enter to update calculations.
NOTICE: Spread sheet is active and unprotected. Any alterations to cells other than those shown in yellow could produce incorrect results.
BOLT SIZE DIA. x TPI
HEX NUT ACROSS FLAT
STRESS AREA (IN2)
MIN YIELD
STRENGTH
(PSI)
BOLT TENSION
(LBS)

## GR8
TORQUE GUIDE FOR SAE J429 GRADE 8 STUD | [15 empty] | THESE TORQUE VALUES ARE BASED ON FRICTION FACTOR IN "CUSTOM" COLUMN
BOLT TENSION BASED ON |  |  |  |  | 60 | % YIELD
| BOLT SIZE | THREAD | [13 empty] | First Pass | Second Pass | All Subsequent
| (.001") | PER INCH | [15 empty] | Passes
[15 empty] | 0.15 | 30% | 60% | 100%
3/4 x 10 | 0.75 | 10 | 1-1/4" | 0.3342904 | 130000 | 26074.65 | 177.6335 | 162.9666 | 203.7082 | 228.1532 | 244.4498 | 255.8575 | 325.9331 | 488.8997 | 244.4498 | 73.33495 | 146.6699 | 244.4498
7/8 x 9 | 0.875 | 9 | 1-7/16" | 0.4614992 | 130000 | 35996.94 | 286.1006 | 262.4777 | 328.0971 | 367.4687 | 393.7165 | 412.0899 | 524.9553 | 787.433 | 393.7165 | 118.1149 | 236.2299 | 393.7165
1x 8 | 1 | 8 | 1-5/8" | 0.6054369 | 130000 | 47224.08 | 428.952 | 393.534 | 491.9175 | 550.9476 | 590.301 | 617.8484 | 787.068 | 1180.602 | 590.301 | 177.0903 | 354.1806 | 590.301
1-1/8 x 8 | 1.125 | 8 | 1-13/16" | 0.7900517 | 130000 | 61624.03 | 629.7206 | 577.7253 | 722.1567 | 808.8155 | 866.588 | 907.0288 | 1155.451 | 1733.176 | 866.588 | 259.9764 | 519.9528 | 866.588
1-1/4 x 8 | 1.25 | 8 | 2" | 0.9991978 | 130000 | 77937.43 | 884.9146 | 811.8482 | 1014.81 | 1136.588 | 1217.772 | 1274.602 | 1623.696 | 2435.545 | 1217.772 | 365.3317 | 730.6634 | 1217.772
1-3/8 x 8 | 1.375 | 8 | 2-3/16" | 1.232875 | 130000 | 96164.26 | 1201.052 | 1101.882 | 1377.353 | 1542.635 | 1652.823 | 1729.955 | 2203.764 | 3305.646 | 1652.823 | 495.847 | 991.6939 | 1652.823
1-1/2 x 8 | 1.5 | 8 | 2-3/8" | 1.491084 | 130000 | 116304.5 | 1584.649 | 1453.807 | 1817.258 | 2035.329 | 2180.71 | 2282.476 | 2907.613 | 4361.42 | 2180.71 | 654.213 | 1308.426 | 2180.71
REV 7.31.09
DRY
STEEL
K=.440
MOLYBDENUM
DISULFIDE
K=.100
MOLY/LEAD
OXIDE/GRAPHITE
K=.125
COPPER &
GRAPHITE
K=.140
LoaDISC
TS 801MOLY
K=.109
NICKEL &
GRAPHITE
K=.150
API
SA2
K=.157
MACHINE
OIL
K=.200
REQUIRED TORQUE (FtLbs)
CUSTOM
(INSERT K)
K=.300
This spread sheet is to be used as a guide. all results should be analyzed against actual field results to establish their validity.
To use spread sheet click desired tab for B7 or B16 material
Enter the desired percent yield in yellow field at top of form
If 'K' factor is not listed, Enter appropriate value under Custom (insert K) , in yellow field only
as always- after entering any value, click outside the field or hit enter to update calculations.
NOTICE: Spread sheet is active and unprotected. Any alterations to cells other than those shown in yellow could produce incorrect results.
BOLT SIZE DIA. x TPI
HEX NUT ACROSS FLAT
STRESS AREA (IN2)
MIN YIELD
STRENGTH
(PSI)
BOLT TENSION
(LBS)

## GR 5
TORQUE GUIDE FOR SAE J429 GR 5 STUD | [15 empty] | THESE TORQUE VALUES ARE BASED ON FRICTION FACTOR IN "CUSTOM" COLUMN
BOLT TENSION BASED ON |  |  |  |  | 60 | % YIELD
| BOLT SIZE | THREAD | [13 empty] | First Pass | Second Pass | All Subsequent
| (.001") | PER INCH | [15 empty] | Passes
[15 empty] | 0.15 | 30% | 60% | 100%
3/4 x 10 | 0.75 | 10 | 1-1/4" | 0.3342904 | 92000 | 18452.83 | 125.7099 | 115.3302 | 144.1627 | 161.4622 | 172.9953 | 181.0684 | 230.6604 | 345.9905 | 172.9953 | 51.89858 | 103.7972 | 172.9953
7/8 x 9 | 0.875 | 9 | 1-7/16" | 0.4614992 | 92000 | 25474.75 | 202.4712 | 185.7534 | 232.1918 | 260.0548 | 278.6301 | 291.6329 | 371.5068 | 557.2603 | 278.6301 | 83.58904 | 167.1781 | 278.6301
1x 8 | 1 | 8 | 1-5/8" | 0.6054369 | 92000 | 33420.12 | 303.5661 | 278.501 | 348.1262 | 389.9014 | 417.7515 | 437.2465 | 557.0019 | 835.5029 | 417.7515 | 125.3254 | 250.6509 | 417.7515
1-1/8 x 8 | 1.125 | 8 | 1-13/16" | 0.7900517 | 81000 | 38396.51 | 392.3644 | 359.9673 | 449.9591 | 503.9542 | 539.951 | 565.1487 | 719.9346 | 1079.902 | 539.951 | 161.9853 | 323.9706 | 539.951
1-1/4 x 8 | 1.25 | 8 | 2" | 0.9991978 | 81000 | 48561.01 | 551.3698 | 505.8439 | 632.3049 | 708.1814 | 758.7658 | 794.1749 | 1011.688 | 1517.532 | 758.7658 | 227.6297 | 455.2595 | 758.7658
1-3/8 x 8 | 1.375 | 8 | 2-3/16" | 1.232875 | 81000 | 59917.73 | 748.3475 | 686.5573 | 858.1967 | 961.1803 | 1029.836 | 1077.895 | 1373.115 | 2059.672 | 1029.836 | 308.9508 | 617.9016 | 1029.836
1-1/2 x 8 | 1.5 | 8 | 2-3/8" | 1.491084 | 81000 | 72466.67 | 987.3584 | 905.8334 | 1132.292 | 1268.167 | 1358.75 | 1422.158 | 1811.667 | 2717.5 | 1358.75 | 407.625 | 815.25 | 1358.75
REV 7.31.09
DRY
STEEL
K=.440
MOLYBDENUM
DISULFIDE
K=.100
MOLY/LEAD
OXIDE/GRAPHITE
K=.125
COPPER &
GRAPHITE
K=.140
LoaDISC
TS 801MOLY
K=.109
NICKEL &
GRAPHITE
K=.150
API
SA2
K=.157
MACHINE
OIL
K=.200
REQUIRED TORQUE (FtLbs)
CUSTOM
(INSERT K)
K=.300
This spread sheet is to be used as a guide. all results should be analyzed against actual field results to establish their validity.
To use spread sheet click desired tab for B7 or B16 material
Enter the desired percent yield in yellow field at top of form
If 'K' factor is not listed, Enter appropriate value under Custom (insert K) , in yellow field only
as always- after entering any value, click outside the field or hit enter to update calculations.
NOTICE: Spread sheet is active and unprotected. Any alterations to cells other than those shown in yellow could produce incorrect results.
BOLT SIZE DIA. x TPI
HEX NUT ACROSS FLAT
STRESS AREA (IN2)
MIN YIELD
STRENGTH
(PSI)
BOLT TENSION
(LBS)

## A490
TORQUE GUIDE FOR ASTM A490 STUD | [15 empty] | THESE TORQUE VALUES ARE BASED ON FRICTION FACTOR IN "CUSTOM" COLUMN
BOLT TENSION BASED ON |  |  |  |  | 60 | % YIELD
| BOLT SIZE | THREAD | [13 empty] | First Pass | Second Pass | All Subsequent
| (.001") | PER INCH | [15 empty] | Passes
[15 empty] | 0.15 | 30% | 60% | 100%
3/4 x 10 | 0.75 | 10 | 1-1/4" | 0.3342904 | 130000 | 26074.65 | 177.6335 | 162.9666 | 203.7082 | 228.1532 | 244.4498 | 255.8575 | 325.9331 | 488.8997 | 244.4498 | 73.33495 | 146.6699 | 244.4498
7/8 x 9 | 0.875 | 9 | 1-7/16" | 0.4614992 | 130000 | 35996.94 | 286.1006 | 262.4777 | 328.0971 | 367.4687 | 393.7165 | 412.0899 | 524.9553 | 787.433 | 393.7165 | 118.1149 | 236.2299 | 393.7165
1x 8 | 1 | 8 | 1-5/8" | 0.6054369 | 130000 | 47224.08 | 428.952 | 393.534 | 491.9175 | 550.9476 | 590.301 | 617.8484 | 787.068 | 1180.602 | 590.301 | 177.0903 | 354.1806 | 590.301
1-1/8 x 8 | 1.125 | 8 | 1-13/16" | 0.7900517 | 130000 | 61624.03 | 629.7206 | 577.7253 | 722.1567 | 808.8155 | 866.588 | 907.0288 | 1155.451 | 1733.176 | 866.588 | 259.9764 | 519.9528 | 866.588
1-1/4 x 8 | 1.25 | 8 | 2" | 0.9991978 | 130000 | 77937.43 | 884.9146 | 811.8482 | 1014.81 | 1136.588 | 1217.772 | 1274.602 | 1623.696 | 2435.545 | 1217.772 | 365.3317 | 730.6634 | 1217.772
1-3/8 x 8 | 1.375 | 8 | 2-3/16" | 1.232875 | 130000 | 96164.26 | 1201.052 | 1101.882 | 1377.353 | 1542.635 | 1652.823 | 1729.955 | 2203.764 | 3305.646 | 1652.823 | 495.847 | 991.6939 | 1652.823
1-1/2 x 8 | 1.5 | 8 | 2-3/8" | 1.491084 | 130000 | 116304.5 | 1584.649 | 1453.807 | 1817.258 | 2035.329 | 2180.71 | 2282.476 | 2907.613 | 4361.42 | 2180.71 | 654.213 | 1308.426 | 2180.71
REV 7.31.09
DRY
STEEL
K=.440
MOLYBDENUM
DISULFIDE
K=.100
MOLY/LEAD
OXIDE/GRAPHITE
K=.125
COPPER &
GRAPHITE
K=.140
LoaDISC
TS 801MOLY
K=.109
NICKEL&
GRAPHITE
K=.150
API
SA2
K=.157
MACHINE
OIL
K=.200
REQUIRED TORQUE (FtLbs)
CUSTOM
(INSERT K)
K=.300
This spread sheet is to be used as a guide. all results should be analyzed against actual field results to establish their validity.
To use spread sheet click desired tab for B7 or B16 material
Enter the desired percent yield in yellow field at top of form
If 'K' factor is not listed, Enter appropriate value under Custom (insert K) , in yellow field only
as always- after entering any value, click outside the field or hit enter to update calculations.
NOTICE: Spread sheet is active and unprotected. Any alterations to cells other than those shown in yellow could produce incorrect results.
BOLT SIZE DIA. x TPI
HEX NUT ACROSS FLAT
STRESS AREA (IN2)
MIN YIELD
STRENGTH
(PSI)
BOLT TENSION
(LBS)

## Gr10.9
TORQUE GUIDE FOR ISO R898 GRADE 10.9 STUD | [15 empty] | THESE TORQUE VALUES ARE BASED ON FRICTION FACTOR IN "CUSTOM" COLUMN
BOLT TENSION BASED ON |  |  |  |  | 60 | % YIELD
| BOLT SIZE | THREAD | [13 empty] | First Pass | Second Pass | All Subsequent
| (.001") | PER INCH | [15 empty] | Passes
[15 empty] | 0.15 | 30% | 60% | 100%
3/4 x 10 | 0.75 | 10 | 1-1/4" | 0.3342904 | 136000 | 27278.09 | 185.832 | 170.4881 | 213.1101 | 238.6833 | 255.7321 | 267.6663 | 340.9762 | 511.4643 | 255.7321 | 76.71964 | 153.4393 | 255.7321
7/8 x 9 | 0.875 | 9 | 1-7/16" | 0.4614992 | 136000 | 37658.33 | 299.3053 | 274.592 | 343.24 | 384.4288 | 411.888 | 431.1095 | 549.184 | 823.776 | 411.888 | 123.5664 | 247.1328 | 411.888
1x 8 | 1 | 8 | 1-5/8" | 0.6054369 | 136000 | 49403.65 | 448.7498 | 411.6971 | 514.6214 | 576.3759 | 617.5456 | 646.3644 | 823.3942 | 1235.091 | 617.5456 | 185.2637 | 370.5274 | 617.5456
1-1/8 x 8 | 1.125 | 8 | 1-13/16" | 0.7900517 | 136000 | 64468.22 | 658.7846 | 604.3896 | 755.487 | 846.1454 | 906.5844 | 948.8916 | 1208.779 | 1813.169 | 906.5844 | 271.9753 | 543.9506 | 906.5844
1-1/4 x 8 | 1.25 | 8 | 2" | 0.9991978 | 136000 | 81534.54 | 925.7568 | 849.3181 | 1061.648 | 1189.045 | 1273.977 | 1333.429 | 1698.636 | 2547.954 | 1273.977 | 382.1932 | 764.3863 | 1273.977
1-3/8 x 8 | 1.375 | 8 | 2-3/16" | 1.232875 | 136000 | 100602.6 | 1256.485 | 1152.738 | 1440.923 | 1613.834 | 1729.107 | 1809.799 | 2305.476 | 3458.215 | 1729.107 | 518.7322 | 1037.464 | 1729.107
1-1/2 x 8 | 1.5 | 8 | 2-3/8" | 1.491084 | 136000 | 121672.4 | 1657.787 | 1520.905 | 1901.132 | 2129.268 | 2281.358 | 2387.821 | 3041.811 | 4562.716 | 2281.358 | 684.4074 | 1368.815 | 2281.358
1-5/8 x 8 | 1.625 | 8 | 2-9/16" | 1.773824 | 136000 | 144744 | 2136.482 | 1960.075 | 2450.094 | 2744.105 | 2940.113 | 3077.318 | 3920.15 | 5880.225 | 2940.113 | 882.0338 | 1764.068 | 2940.113
1-3/4 x 8 | 1.75 | 8 | 2-3/4" | 2.081095 | 136000 | 169817.3 | 2699.388 | 2476.503 | 3095.628 | 3467.104 | 3714.754 | 3888.109 | 4953.005 | 7429.508 | 3714.754 | 1114.426 | 2228.852 | 3714.754
1-7/8 x 8 | 1.875 | 8 | 2-15/16" | 2.412897 | 136000 | 196892.4 | 3353.324 | 3076.444 | 3845.555 | 4307.021 | 4614.665 | 4830.016 | 6152.887 | 9229.331 | 4614.665 | 1384.4 | 2768.799 | 4614.665
2 x 8 | 2 | 8 | 3-1/8" | 2.769231 | 136000 | 225969.2 | 4105.107 | 3766.154 | 4707.692 | 5272.615 | 5649.23 | 5912.861 | 7532.307 | 11298.46 | 5649.23 | 1694.769 | 3389.538 | 5649.23
2-1/8 x 8 | 2.125 | 8 | 3-5/16" | 3.150095 | 136000 | 257047.8 | 4961.558 | 4551.888 | 5689.86 | 6372.643 | 6827.832 | 7146.464 | 9103.776 | 13655.66 | 6827.832 | 2048.35 | 4096.699 | 6827.832
2-1/4 x 8 | 2.25 | 8 | 3-1/2" | 3.555491 | 136000 | 290128.1 | 5929.493 | 5439.902 | 6799.877 | 7615.863 | 8159.853 | 8540.646 | 10879.8 | 16319.71 | 8159.853 | 2447.956 | 4895.912 | 8159.853
2-3/8 x 8 | 2.375 | 8 | 3-11/16" | 3.985419 | 136000 | 325210.2 | 7015.732 | 6436.451 | 8045.564 | 9011.032 | 9654.677 | 10105.23 | 12872.9 | 19309.35 | 9654.677 | 2896.403 | 5792.806 | 9654.677
2-1/2 x 8 | 2.5 | 8 | 3-7/8" | 4.439877 | 136000 | 362294 | 8227.093 | 7547.791 | 9434.739 | 10566.91 | 11321.69 | 11850.03 | 15095.58 | 22643.37 | 11321.69 | 3396.506 | 6793.012 | 11321.69
2-3/4 x 8 | 2.75 | 8 | 4-1/4" | 5.422388 | 136000 | 442466.9 | 11052.45 | 10139.87 | 12674.83 | 14195.81 | 15209.8 | 15919.59 | 20279.73 | 30419.6 | 15209.8 | 4562.94 | 9125.879 | 15209.8
3 x 8 | 3 | 8 | 4-5/8" | 6.503024 | 136000 | 530646.8 | 14460.12 | 13266.17 | 16582.71 | 18572.64 | 19899.25 | 20827.89 | 26532.34 | 39798.51 | 19899.25 | 5969.776 | 11939.55 | 19899.25
3-1/4 x 8 | 3.25 | 8 | 5" | 7.681785 | 136000 | 626833.7 | 18504.65 | 16976.74 | 21220.93 | 23767.44 | 25465.12 | 26653.49 | 33953.49 | 50930.23 | 25465.12 | 7639.535 | 15279.07 | 25465.12
3-1/2 x 8 | 3.5 | 8 | 5-3/8" | 8.958671 | 136000 | 731027.6 | 23240.58 | 21321.64 | 26652.05 | 29850.29 | 31982.46 | 33474.97 | 42643.27 | 63964.91 | 31982.46 | 9594.737 | 19189.47 | 31982.46
3-3/4 x 8 | 3.75 | 8 | 5-3/4" | 10.33368 | 136000 | 843228.4 | 28722.47 | 26350.89 | 32938.61 | 36891.24 | 39526.33 | 41370.9 | 52701.78 | 79052.67 | 39526.33 | 11857.9 | 23715.8 | 39526.33
4 x 8 | 4 | 8 | 6-1/8" | 11.80682 | 136000 | 963436.3 | 35004.85 | 32114.54 | 40143.18 | 44960.36 | 48171.82 | 50419.83 | 64229.09 | 96343.63 | 48171.82 | 14451.54 | 28903.09 | 48171.82
4-1/4 x 8 | 4.25 | 8 | 6-1/2" | 13.37808 | 136000 | 1091651.2 | 42142.29 | 38662.65 | 48328.31 | 54127.71 | 57993.97 | 60700.36 | 77325.29 | 115987.9 | 57993.97 | 17398.19 | 34796.38 | 57993.97
4-1/2 x 8 | 4.5 | 8 | 6-7/8" | 15.04746 | 136000 | 1227873.1 | 50189.31 | 46045.24 | 57556.55 | 64463.34 | 69067.86 | 72291.03 | 92090.48 | 138135.7 | 69067.86 | 20720.36 | 41440.72 | 69067.86
4-3/4 x 8 | 4.75 | 8 | 7-1/4" | 16.81498 | 136000 | 1372102.0 | 59200.48 | 54312.37 | 67890.46 | 76037.32 | 81468.56 | 85270.42 | 108624.7 | 162937.1 | 81468.56 | 24440.57 | 48881.13 | 81468.56
5 x 8 | 5 | 8 | 7-5/8" | 18.68061 | 136000 | 1524337.9 | 69230.35 | 63514.08 | 79392.6 | 88919.71 | 95271.12 | 99717.1 | 127028.2 | 190542.2 | 95271.12 | 28581.34 | 57162.67 | 95271.12
5-1/4 x 8 | 5.25 | 8 | 8" | 20.64437 | 136000 | 1684580.8 | 80333.45 | 73700.41 | 92125.51 | 103180.6 | 110550.6 | 115709.6 | 147400.8 | 221101.2 | 110550.6 | 33165.18 | 66330.37 | 110550.6
5-1/2 x 8 | 5.5 | 8 | 8-3/8" | 22.70626 | 136000 | 1852830.7 | 92564.33 | 84921.41 | 106151.8 | 118890 | 127382.1 | 133326.6 | 169842.8 | 254764.2 | 127382.1 | 38214.63 | 76429.27 | 127382.1
5-3/4 x 8 | 5.75 | 8 | 8-3/4" | 24.86627 | 136000 | 2029087.6 | 105977.6 | 97227.11 | 121533.9 | 136118 | 145840.7 | 152646.6 | 194454.2 | 291681.3 | 145840.7 | 43752.2 | 87504.4 | 145840.7
6 x 8 | 6 | 8 | 9-1/8" | 27.12441 | 136000 | 2213351.4 | 120627.7 | 110667.6 | 138334.5 | 154934.6 | 166001.4 | 173748.1 | 221335.1 | 332002.7 | 166001.4 | 49800.41 | 99600.82 | 166001.4
REV 7.31.09
DRY
STEEL
K=.440
K=.300
MOLYBDENUM
DISULFIDE
K=.100
MOLY/LEAD
OXIDE/GRAPHITE
K=.125
COPPER &
GRAPHITE
K=.140
LoaDISC
TS 801MOLY
K=.109
NICKEL&
GRAPHITE
K=.150
API
SA2
K=.157
MACHINE
OIL
K=.200
REQUIRED TORQUE (FtLbs)
CUSTOM
(INSERT K)
K=.300
This spread sheet is to be used as a guide. all results should be analyzed against actual field results to establish their validity.
To use spread sheet click desired tab for B7 or B16 material
Enter the desired percent yield in yellow field at top of form
If 'K' factor is not listed, Enter appropriate value under Custom (insert K) , in yellow field only
as always- after entering any value, click outside the field or hit enter to update calculations.
NOTICE: Spread sheet is active and unprotected. Any alterations to cells other than those shown in yellow could produce incorrect results.
BOLT SIZE DIA. x TPI
HEX NUT ACROSS FLAT
STRESS AREA (IN2)
MIN YIELD
STRENGTH
(PSI)
BOLT TENSION
(LBS)

## Gr12.9
TORQUE GUIDE FOR ISO R898 GRADE 12.9 STUD | [15 empty] | THESE TORQUE VALUES ARE BASED ON FRICTION FACTOR IN "CUSTOM" COLUMN
BOLT TENSION BASED ON |  |  |  |  | 60 | % YIELD
| BOLT SIZE | THREAD | [13 empty] | First Pass | Second Pass | All Subsequent
| (.001") | PER INCH | [15 empty] | Passes
[15 empty] | 0.15 | 30% | 60% | 100%
3/4 x 10 | 0.75 | 10 | 1-1/4" | 0.3342904 | 160000 | 32091.88 | 218.6259 | 200.5742 | 250.7178 | 280.8039 | 300.8613 | 314.9015 | 401.1484 | 601.7227 | 300.8613 | 90.2584 | 180.5168 | 300.8613
7/8 x 9 | 0.875 | 9 | 1-7/16" | 0.4614992 | 160000 | 44303.92 | 352.1239 | 323.0494 | 403.8118 | 452.2692 | 484.5741 | 507.1876 | 646.0989 | 969.1483 | 484.5741 | 145.3722 | 290.7445 | 484.5741
1x 8 | 1 | 8 | 1-5/8" | 0.6054369 | 160000 | 58121.94 | 527.941 | 484.3495 | 605.4369 | 678.0893 | 726.5243 | 760.4287 | 968.699 | 1453.049 | 726.5243 | 217.9573 | 435.9146 | 726.5243
1-1/8 x 8 | 1.125 | 8 | 1-13/16" | 0.7900517 | 160000 | 75844.97 | 775.0407 | 711.0466 | 888.8082 | 995.4652 | 1066.57 | 1116.343 | 1422.093 | 2133.14 | 1066.57 | 319.9709 | 639.9419 | 1066.57
1-1/4 x 8 | 1.25 | 8 | 2" | 0.9991978 | 160000 | 95922.99 | 1089.126 | 999.1978 | 1248.997 | 1398.877 | 1498.797 | 1568.741 | 1998.396 | 2997.593 | 1498.797 | 449.639 | 899.278 | 1498.797
1-3/8 x 8 | 1.375 | 8 | 2-3/16" | 1.232875 | 160000 | 118356 | 1478.217 | 1356.163 | 1695.203 | 1898.628 | 2034.244 | 2129.175 | 2712.325 | 4068.488 | 2034.244 | 610.2732 | 1220.546 | 2034.244
1-1/2 x 8 | 1.5 | 8 | 2-3/8" | 1.491084 | 160000 | 143144 | 1950.337 | 1789.3 | 2236.626 | 2505.021 | 2683.951 | 2809.202 | 3578.601 | 5367.901 | 2683.951 | 805.1852 | 1610.37 | 2683.951
1-5/8 x 8 | 1.625 | 8 | 2-9/16" | 1.773824 | 160000 | 170287.1 | 2513.508 | 2305.971 | 2882.463 | 3228.359 | 3458.956 | 3620.374 | 4611.941 | 6917.912 | 3458.956 | 1037.687 | 2075.374 | 3458.956
1-3/4 x 8 | 1.75 | 8 | 2-3/4" | 2.081095 | 160000 | 199785.1 | 3175.75 | 2913.532 | 3641.916 | 4078.945 | 4370.299 | 4574.246 | 5827.065 | 8740.597 | 4370.299 | 1311.09 | 2622.179 | 4370.299
1-7/8 x 8 | 1.875 | 8 | 2-15/16" | 2.412897 | 160000 | 231638.1 | 3945.087 | 3619.345 | 4524.182 | 5067.084 | 5429.018 | 5682.372 | 7238.691 | 10858.04 | 5429.018 | 1628.705 | 3257.411 | 5429.018
2 x 8 | 2 | 8 | 3-1/8" | 2.769231 | 160000 | 265846.1 | 4829.538 | 4430.769 | 5538.461 | 6203.076 | 6646.153 | 6956.307 | 8861.538 | 13292.31 | 6646.153 | 1993.846 | 3987.692 | 6646.153
2-1/8 x 8 | 2.125 | 8 | 3-5/16" | 3.150095 | 160000 | 302409.2 | 5837.127 | 5355.162 | 6693.953 | 7497.227 | 8032.743 | 8407.604 | 10710.32 | 16065.49 | 8032.743 | 2409.823 | 4819.646 | 8032.743
2-1/4 x 8 | 2.25 | 8 | 3-1/2" | 3.555491 | 160000 | 341327.2 | 6975.874 | 6399.885 | 7999.856 | 8959.838 | 9599.827 | 10047.82 | 12799.77 | 19199.65 | 9599.827 | 2879.948 | 5759.896 | 9599.827
2-3/8 x 8 | 2.375 | 8 | 3-11/16" | 3.985419 | 160000 | 382600.2 | 8253.802 | 7572.296 | 9465.37 | 10601.21 | 11358.44 | 11888.5 | 15144.59 | 22716.89 | 11358.44 | 3407.533 | 6815.066 | 11358.44
2-1/2 x 8 | 2.5 | 8 | 3-7/8" | 4.439877 | 160000 | 426228.2 | 9678.933 | 8879.755 | 11099.69 | 12431.66 | 13319.63 | 13941.21 | 17759.51 | 26639.26 | 13319.63 | 3995.89 | 7991.779 | 13319.63
2-3/4 x 8 | 2.75 | 8 | 4-1/4" | 5.422388 | 160000 | 520549.3 | 13002.89 | 11929.25 | 14911.57 | 16700.96 | 17893.88 | 18728.93 | 23858.51 | 35787.76 | 17893.88 | 5368.164 | 10736.33 | 17893.88
3 x 8 | 3 | 8 | 4-5/8" | 6.503024 | 160000 | 624290.3 | 17011.91 | 15607.26 | 19509.07 | 21850.16 | 23410.89 | 24503.39 | 31214.52 | 46821.77 | 23410.89 | 7023.266 | 14046.53 | 23410.89
3-1/4 x 8 | 3.25 | 8 | 5" | 7.681785 | 160000 | 737451.4 | 21770.18 | 19972.64 | 24965.8 | 27961.7 | 29958.96 | 31357.05 | 39945.28 | 59917.92 | 29958.96 | 8987.689 | 17975.38 | 29958.96
3-1/2 x 8 | 3.5 | 8 | 5-3/8" | 8.958671 | 160000 | 860032.4 | 27341.86 | 25084.28 | 31355.35 | 35117.99 | 37626.42 | 39382.32 | 50168.56 | 75252.84 | 37626.42 | 11287.93 | 22575.85 | 37626.42
3-3/4 x 8 | 3.75 | 8 | 5-3/4" | 10.33368 | 160000 | 992033.5 | 33791.14 | 31001.05 | 38751.31 | 43401.46 | 46501.57 | 48671.64 | 62002.09 | 93003.14 | 46501.57 | 13950.47 | 27900.94 | 46501.57
4 x 8 | 4 | 8 | 6-1/8" | 11.80682 | 160000 | 1133454.5 | 41182.18 | 37781.82 | 47227.27 | 52894.54 | 56672.73 | 59317.45 | 75563.63 | 113345.5 | 56672.73 | 17001.82 | 34003.64 | 56672.73
4-1/4 x 8 | 4.25 | 8 | 6-1/2" | 13.37808 | 160000 | 1284295.6 | 49579.16 | 45485.47 | 56856.83 | 63679.65 | 68228.2 | 71412.18 | 90970.94 | 136456.4 | 68228.2 | 20468.46 | 40936.92 | 68228.2
4-1/2 x 8 | 4.5 | 8 | 6-7/8" | 15.04746 | 160000 | 1444556.6 | 59046.25 | 54170.87 | 67713.59 | 75839.22 | 81256.31 | 85048.27 | 108341.7 | 162512.6 | 81256.31 | 24376.89 | 48753.79 | 81256.31
4-3/4 x 8 | 4.75 | 8 | 7-1/4" | 16.81498 | 160000 | 1614237.6 | 69647.63 | 63896.91 | 79871.13 | 89455.67 | 95845.36 | 100318.1 | 127793.8 | 191690.7 | 95845.36 | 28753.61 | 57507.22 | 95845.36
5 x 8 | 5 | 8 | 7-5/8" | 18.68061 | 160000 | 1793338.7 | 81447.47 | 74722.45 | 93403.06 | 104611.4 | 112083.7 | 117314.2 | 149444.9 | 224167.3 | 112083.7 | 33625.1 | 67250.2 | 112083.7
5-1/4 x 8 | 5.25 | 8 | 8" | 20.64437 | 160000 | 1981859.7 | 94509.94 | 86706.36 | 108383 | 121388.9 | 130059.5 | 136129 | 173412.7 | 260119.1 | 130059.5 | 39017.86 | 78035.73 | 130059.5
5-1/2 x 8 | 5.5 | 8 | 8-3/8" | 22.70626 | 160000 | 2179800.8 | 108899.2 | 99907.54 | 124884.4 | 139870.6 | 149861.3 | 156854.8 | 199815.1 | 299722.6 | 149861.3 | 44958.39 | 89916.78 | 149861.3
5-3/4 x 8 | 5.75 | 8 | 8-3/4" | 24.86627 | 160000 | 2387161.8 | 124679.5 | 114384.8 | 142981 | 160138.8 | 171577.3 | 179584.2 | 228769.7 | 343154.5 | 171577.3 | 51473.18 | 102946.4 | 171577.3
6 x 8 | 6 | 8 | 9-1/8" | 27.12441 | 160000 | 2603942.9 | 141914.9 | 130197.1 | 162746.4 | 182276 | 195295.7 | 204409.5 | 260394.3 | 390591.4 | 195295.7 | 58588.71 | 117177.4 | 195295.7
REV 7.31.09
DRY
STEEL
K=.440
K=.300
MOLYBDENUM
DISULFIDE
K=.100
MOLY/LEAD
OXIDE/GRAPHITE
K=.125
COPPER &
GRAPHITE
K=.140
LoaDISC
TS 801MOLY
K=.109
NICKEL&
GRAPHITE
K=.150
API
SA2
K=.157
MACHINE
OIL
K=.200
REQUIRED TORQUE (FtLbs)
CUSTOM
(INSERT K)
K=.300
This spread sheet is to be used as a guide. all results should be analyzed against actual field results to establish their validity.
To use spread sheet click desired tab for B7 or B16 material
Enter the desired percent yield in yellow field at top of form
If 'K' factor is not listed, Enter appropriate value under Custom (insert K) , in yellow field only
as always- after entering any value, click outside the field or hit enter to update calculations.
NOTICE: Spread sheet is active and unprotected. Any alterations to cells other than those shown in yellow could produce incorrect results.
BOLT SIZE DIA. x TPI
HEX NUT ACROSS FLAT
STRESS AREA (IN2)
MIN YIELD
STRENGTH
(PSI)
BOLT TENSION
(LBS)