## Sheet1
Disc Washer Inspection and Consistancy Tests
Disc size: |  | 1 1/2-8un |  | Hex Nut Type: |  | gr 2h |  | Tool: | av-3
Customer: |  | hyhouse |  | Nut Lube: |  | ts801 |  | S/N: | 1032
Manufacturer: |  | xxxx |  | Nut factor (K) |  | 0.109 |  | Load Cell | lc-150 | 2395786
Lot #: |  | 015 |  | Target Load: |  | 86000 | Lbs | Date: | 04.15.03
Disc engrave: |  | p 7 I 015 |  | Pump Pressure: |  | 4017 | psi | Technician: | R.K.
Disc mtrl/R.C.: |  | gr 7 |  | Applied Torque: |  | 1172 | FtLbs
Disc finish: |  | blk oxide |  | Number of tests: |  | 8 |  | file: | di.108.015
Good 1--5 Bad
Test # | Visual | Load | Movement | Residual | Calculated | Ring Press | Rockwell | Washer | Ears | Nut Face
| Inspection | Achieved(lbs) | Noticed | Load (lbs) | % of Target | Force (lbs) | R.C. | Break | intact | Runout
1 | ok | 85500 | no | 500 | 99.4186 | na | 28 | 1 | 4 | na
2 | ok | 88200 | no | 700 | 102.5581 | na |  | 1 | 4 | na
3 | ok | 88000 | no | 250 | 102.3256 | na | 28 | 2 | 3 | na
4 | ok | 85700 | no | 600 | 99.65116 | na |  | 2 | 3 | na
5 | ok | 87000 | no | 750 | 101.1628 | na | 29 | 1 | 4 | na
6 | ok | 84500 | no | 400 | 98.25581 | na |  | 1 | 4 | na
7 | ok | 89800 | no | 400 | 104.4186 | na |  | 1 | 4 | na
8 | ok | 84000 | no | 500 | 97.67442 | na | 28 | 2 | 4 | na
9
10
11
12
13
14
15
Test Average = |  | 86587.5 |  |  |  | Notes:
*Green and yellow cells must be filled out to do nut factor calculations
To calculate new nut factor (K) for this test, insert Stud Dia (inch) here= |  |  |  |  | 1.5
New nut factor (k) based on average load and applied torque
New Nut Factor (K) = |  |  | 0.1082835
di.108.015